## Sheet1
Time | Layer_thickness | Raw_Value | 220 | 320 | 600 | 800 | 1000 | 1200 | 1500 | 2000
4 | 0.1 | 2.89 | 0.3852222 | 0.243 | 0.164 | 0.1217778 | 0.1471111 | 0.04666667 | 0.05966667 | 0.05477778
4 | 0.2 | 3.14 | 0.1284074 | 0.081 | 0.05466667 | 0.04059259 | 0.04903704 | 0.01555556 | 0.01988889 | 0.01825926
4 | 0.3 | 3.67 | 0.1712099 | 0.108 | 0.07288889 | 0.05412346 | 0.06538272 | 0.02074074 | 0.02651852 | 0.02434568